## Sheet1
Specimen
Strain | Stress
4.917394e-05 | -0.05343159
0.0001428855 | -0.04829921
6.653117e-05 | -0.04857892
0.0003127586 | -0.03976466
0.0008067209 | -0.03976856
0.001078868 | -0.0354869
0.001391247 | 0.03939752
0.002796236 | 0.1964661
0.005102837 | 0.3426034
0.007663912 | 0.473898
0.01390519 | 0.7151895
0.01856238 | 1.084584
0.01910287 | 1.193971
0.01927503 | 1.269866
0.01894281 | 1.331745
0.02123915 | 1.403935
0.02037651 | 1.478331
0.02041966 | 1.560027
0.02129663 | 1.591435
0.02466442 | 1.666772
0.02731563 | 1.765482
0.02834809 | 1.848425
0.03083837 | 1.905481
0.03047142 | 1.981588
0.02855782 | 2.062628
0.02820694 | 2.146122
0.02915718 | 2.243025
0.02941747 | 2.310375
0.0293397 | 2.370663
0.0292287 | 2.456232
0.0305251 | 2.543099
0.03137944 | 2.648744
0.03214837 | 2.779572
0.03262298 | 2.918099
0.03350237 | 3.057489
0.03380162 | 3.1766
0.03413601 | 3.309914
0.03467776 | 3.428313
0.03447096 | 3.570061
0.03364639 | 3.760671
0.03187303 | 3.948777
0.03070578 | 4.169297
0.03105235 | 4.329524
0.03216399 | 4.517046
0.03266008 | 4.77106
0.03293189 | 5.004109
0.03451904 | 5.259855
0.0356466 | 5.42332
0.03628299 | 5.705495
0.03703931 | 5.960962
0.03735174 | 6.206554
0.03704607 | 6.473932
0.03557485 | 6.762538
0.0344358 | 7.034574
0.03391089 | 7.319386
0.03368036 | 7.5838
0.03350189 | 7.870109
0.03181519 | 8.155872
0.02971931 | 8.467416
0.02879719 | 8.769126
0.02834067 | 9.083199
0.02903543 | 9.411903
0.03090694 | 9.742572
0.03143364 | 10.08055
0.03091069 | 10.42521
0.02944845 | 10.75865
0.0275421 | 11.12741
0.02548648 | 11.48865
0.022945 | 11.85581
0.02037939 | 12.23637
0.01927617 | 12.62013
0.0192403 | 13.01852
0.01934666 | 13.43302
0.01903197 | 13.83102
0.01860518 | 14.25746
0.01839694 | 14.68892
0.01809656 | 15.14968
0.01762016 | 15.62327
0.01733992 | 16.08532
0.01729545 | 16.55474
0.01743444 | 17.0505
0.01735085 | 17.55974
0.01663603 | 18.09042
0.01620456 | 18.65192
0.01598759 | 19.2471
0.0158134 | 19.902
0.01570161 | 20.6079
0.01545035 | 21.33056
0.01524585 | 22.14131
0.01511081 | 23.02842
0.01507175 | 23.97143
0.01523178 | 24.9569
0.01530586 | 25.98634
0.01517451 | 27.04016
0.01545155 | 28.17105
0.01532536 | 29.33809
0.01527175 | 30.5737
0.01544792 | 31.88552
0.01562151 | 33.26412
0.0157445 | 34.65389
0.01555152 | 36.06426
0.01544225 | 37.49907
0.01526897 | 38.93157
0.01478364 | 40.37563
0.01417596 | 41.83971
0.01333537 | 43.32467
0.01200145 | 44.80599
0.01046732 | 46.32519
0.00807567 | 47.80886
0.005260184 | 49.39305
0.004071353 | 50.93804
0.004028956 | 52.52733
0.004247641 | 54.07904
0.004456488 | 55.66151
0.004772954 | 57.27311
0.005215894 | 58.85892
0.005730787 | 60.49899
0.006146537 | 62.16037
0.006676998 | 63.8223
0.007155997 | 65.42411
0.007591051 | 67.12758
0.008104604 | 68.81034
0.008546637 | 70.52928
0.008883558 | 72.26477
0.009425518 | 73.97221
0.00984574 | 75.67555
0.01035987 | 77.50925
0.01096117 | 79.26418
0.01145468 | 81.06497
0.01199911 | 82.85192
0.012613 | 84.62998
0.01295696 | 86.40437
0.01340089 | 88.23772
0.01389825 | 90.04072
0.01443707 | 91.85938
0.01467026 | 93.70294
0.01497047 | 95.52675
0.01518509 | 97.31489
0.01561863 | 99.16321
0.01598768 | 101.0424
0.01638324 | 102.9215
0.01684242 | 104.8423
0.01729062 | 106.7569
0.01787914 | 108.7332
0.01850439 | 110.7367
0.01913321 | 112.816
0.01973089 | 114.8791
0.02030427 | 116.9746
0.0209521 | 119.1032
0.02165577 | 121.2149
0.02243988 | 123.2892
0.02324366 | 125.4696
0.0239146 | 127.6621
0.02471274 | 129.8571
0.02561791 | 132.0605
0.02638517 | 134.2369
0.02706469 | 136.4464
0.02774974 | 138.7386
0.02835089 | 141.0224
0.02903446 | 143.3281
0.02968913 | 145.6809
0.03049712 | 147.9678
0.03132207 | 150.2909
0.03213555 | 152.6348
0.03299132 | 155.0362
0.0338448 | 157.4655
0.0346352 | 159.9409
0.03552776 | 162.3716
0.03648921 | 164.905
0.0375816 | 167.5264
0.03871889 | 170.2351
0.039822 | 172.8674
0.04084438 | 175.5636
0.042201 | 178.3179
0.04350775 | 181.1034
0.0447924 | 183.9383
0.04628149 | 186.8409
0.04761509 | 189.7771
0.04924565 | 192.7702
0.05075959 | 195.7012
0.05231224 | 198.6781
0.05384889 | 201.7247
0.05532066 | 204.7977
0.05712782 | 207.948
0.05910985 | 211.1224
0.06100326 | 214.3509
0.06240503 | 217.5681
0.0638503 | 220.8519
0.06508287 | 224.1692
0.06640702 | 227.4994
0.06782966 | 230.7806
0.06938908 | 234.1913
0.07114113 | 237.5961
0.07303141 | 241.053
0.07504025 | 244.529
0.0769628 | 248.09
0.07880912 | 251.5969
0.08071494 | 255.117
0.08260099 | 258.601
0.08450052 | 262.0956
0.08646276 | 265.6264
0.08839392 | 269.1319
0.09026957 | 272.5997
0.09215133 | 276.0953
0.09408331 | 279.5308
0.09604402 | 283.0655
0.09802005 | 286.6224
0.1000858 | 290.209
0.1021349 | 293.789
0.1042707 | 297.4115
0.106325 | 301.0199
0.108444 | 304.6494
0.1107058 | 308.3585
0.1126529 | 311.9888
0.1146673 | 315.7122
0.1166644 | 319.4854
0.118685 | 323.1673
0.1206179 | 326.85
0.1225549 | 330.6078
0.1246501 | 334.3699
0.1269462 | 338.1492
0.129117 | 341.9587
0.1312332 | 345.6733
0.1333257 | 349.4571
0.135458 | 353.2471
0.1374977 | 357.0549
0.1394184 | 360.8672
0.1413001 | 364.7022
0.1432093 | 368.4764
0.1452102 | 372.2564
0.1472326 | 376.0527
0.1492762 | 379.9109
0.1513192 | 383.7636
0.1534257 | 387.6169
0.1553411 | 391.4553
0.1573838 | 395.3247
0.1594227 | 399.1933
0.1614427 | 403.0934
0.1635206 | 406.9873
0.1656382 | 410.8772
0.1676413 | 414.746
0.1697515 | 418.6366
0.1718856 | 422.4871
0.1741037 | 426.3758
0.1762716 | 430.2876
0.1785895 | 434.2594
0.1809736 | 438.2594
0.1834202 | 442.1584
0.1859224 | 446.0795
0.1883156 | 450.144
0.1906567 | 454.1558
0.1931493 | 458.0997
0.1955377 | 462.0879
0.1976825 | 465.9998
0.1998385 | 470.0497
0.2019456 | 474.0532
0.2039938 | 478.0736
0.20621 | 482.0677
0.2083963 | 486.0904
0.2104884 | 489.9886
0.2126203 | 493.9645
0.2146858 | 497.9252
0.2166476 | 501.9148
0.2185964 | 505.8919
0.2205167 | 509.8174
0.222465 | 513.8159
0.224471 | 517.9041
0.2264689 | 521.9381
0.2284954 | 526.0078
0.2305562 | 530.0914
0.2325624 | 534.1685
0.2346141 | 538.2399
0.2367565 | 542.3091
0.2387852 | 546.3985
0.2407944 | 550.5158
0.2426744 | 554.4823
0.244481 | 558.5152
0.2464252 | 562.5506
0.2484209 | 566.64
0.2504177 | 570.7928
0.2523924 | 574.9652
0.254252 | 579.1267
0.2562287 | 583.2454
0.2581488 | 587.3961
0.2600263 | 591.4506
0.2619166 | 595.5552
0.2639349 | 599.746
0.2657464 | 603.8726
0.2675334 | 608.0294
0.2694741 | 612.1868
0.2713826 | 616.3071
0.2732412 | 620.3731
0.2751284 | 624.6025
0.2770453 | 628.7593
0.2790352 | 632.9949
0.2809788 | 637.1518
0.2827434 | 641.2928
0.2845635 | 645.3863
0.2864352 | 649.5743
0.2883148 | 653.734
0.2901957 | 657.9459
0.2920574 | 662.115
0.2938834 | 666.2851
0.2957671 | 670.487
0.2975455 | 674.7166
0.2992702 | 678.9453
0.3010608 | 683.0364
0.3026485 | 687.1483
0.304177 | 691.3207
0.3057338 | 695.4131
0.3072363 | 699.5957
0.3087512 | 703.7424
0.3101619 | 707.8505
0.3115073 | 712.0389
0.3126764 | 716.2175
0.3134447 | 720.4088
0.3134816 | 724.616
0.3140109 | 728.9145
0.3147346 | 733.1012
0.3157329 | 737.3286
0.3170187 | 741.5234
0.3185526 | 745.6934
0.3203848 | 749.8497
0.3222983 | 754.2119
0.3242124 | 758.4356
0.3262624 | 762.7404
0.3282806 | 767.0239
0.3302736 | 771.3149
0.332248 | 775.611
0.3342952 | 779.9843
0.3362906 | 784.2871
0.3382749 | 788.5968
0.3402161 | 792.8526
0.3420636 | 797.1323
0.3440356 | 801.4138
0.3459405 | 805.6523
0.3478619 | 809.8547
0.3497035 | 814.0075
0.3515466 | 818.1731
0.3534655 | 822.4385
0.3554637 | 826.6876
0.3574285 | 830.9222
0.3594785 | 835.1511
0.3614509 | 839.4011
0.3633499 | 843.5871
0.3653222 | 847.9042
0.3672432 | 852.1912
0.3691858 | 856.4552
0.3712052 | 860.8055
0.3732872 | 865.0925
0.3753043 | 869.3547
0.3772656 | 873.6723
0.379397 | 877.8576
0.3813997 | 882.1687
0.3834128 | 886.5082
0.3853789 | 890.7429
0.3873156 | 894.9749
0.3894515 | 899.2733
0.391475 | 903.4666
0.3933881 | 907.7279
0.3952898 | 911.9998
0.3971801 | 916.2241
0.3992571 | 920.4588
0.4013983 | 924.7452
0.4036103 | 928.9696
0.4057414 | 933.2719
0.4077345 | 937.5365
0.4097923 | 941.6911
0.4118247 | 945.9451
0.4139206 | 950.2325
0.415887 | 954.4273
0.4177845 | 958.6512
0.4198253 | 962.8221
0.4219074 | 966.9441
0.4239814 | 971.0392
0.4260987 | 975.1031
0.4283644 | 979.1675
0.4306683 | 983.2235
0.4331329 | 987.3236
0.435612 | 991.3646
0.4382006 | 995.3177
0.4408674 | 999.1249
0.4437657 | 1002.969
0.4467402 | 1006.655
0.4497349 | 1010.335
0.4528458 | 1013.939
0.4559802 | 1017.467
0.4593202 | 1020.924
0.4627554 | 1024.356
0.4664084 | 1027.645
0.4702228 | 1030.958
0.4742939 | 1034.1
0.4784508 | 1037.153
0.4829241 | 1040.112
0.4875349 | 1042.781
0.4924475 | 1045.385
0.497729 | 1047.9
0.5032082 | 1050.099
0.5090543 | 1052.138
0.5153223 | 1054.005
0.5218944 | 1055.736
0.5289156 | 1057.215
0.5364353 | 1058.563
0.5442456 | 1059.744
0.5524449 | 1060.711
0.5610696 | 1061.467
0.5698508 | 1062.266
0.5790401 | 1062.887
0.5884334 | 1063.458
0.5980224 | 1063.996
0.6078238 | 1064.45
0.6178445 | 1064.816
0.6277868 | 1065.183
0.6382973 | 1065.539
0.6486028 | 1065.881
0.6590405 | 1066.228
0.6691307 | 1066.524
0.6792965 | 1066.823
0.6892916 | 1067.181
0.6992261 | 1067.472
0.7092997 | 1067.918
0.7194351 | 1068.347
0.7295296 | 1068.69
0.739464 | 1069.027
0.7493968 | 1069.435
0.7593828 | 1069.802
0.7694223 | 1070.212
0.7792663 | 1070.568
0.7886293 | 1070.904
0.7984428 | 1071.204
0.8082961 | 1071.523
0.8180309 | 1071.838
0.8277788 | 1072.157
0.837603 | 1072.483
0.847434 | 1072.862
0.8571817 | 1073.127
0.8669484 | 1073.426
0.8768611 | 1073.757
0.8867474 | 1074.082
0.8966565 | 1074.401
0.9066949 | 1074.652
0.9164906 | 1074.898
0.9261702 | 1075.157
0.9358749 | 1075.399
0.9457985 | 1075.618
0.9555132 | 1075.908
0.9651713 | 1076.124
0.9749614 | 1076.36
0.9846672 | 1076.578
0.9944651 | 1076.872
1.004325 | 1077.1
1.014115 | 1077.318
1.023944 | 1077.571
1.033961 | 1077.795
1.043805 | 1077.969
1.053716 | 1078.233
1.063733 | 1078.423
1.07361 | 1078.621
1.083592 | 1078.815
1.093484 | 1079.002
1.103405 | 1079.165
1.113353 | 1079.414
1.123244 | 1079.546
1.133149 | 1079.775
1.142954 | 1079.964
1.152867 | 1080.133
1.162667 | 1080.237
1.172464 | 1080.446
1.182368 | 1080.66
1.192137 | 1080.821
1.202082 | 1080.988
1.211929 | 1081.161
1.221796 | 1081.325
1.231634 | 1081.528
1.241394 | 1081.693
1.251348 | 1081.87
1.261411 | 1082.081
1.271334 | 1082.229
1.281464 | 1082.353
1.291735 | 1082.503
1.301643 | 1082.737
1.311672 | 1082.865
1.321636 | 1083.038
1.331603 | 1083.234
1.341399 | 1083.333
1.351386 | 1083.537
1.361229 | 1083.698
1.371096 | 1083.878
1.381027 | 1084.021
1.390945 | 1084.211
1.40083 | 1084.362
1.410839 | 1084.545
1.420744 | 1084.69
1.430685 | 1084.858
1.440653 | 1084.993
1.450638 | 1085.139
1.460565 | 1085.256
1.470502 | 1085.434
1.480506 | 1085.603
1.490487 | 1085.79
1.500458 | 1085.952
1.510695 | 1086.11
1.520844 | 1086.253
1.530979 | 1086.38
1.541074 | 1086.533
1.551157 | 1086.648
1.561198 | 1086.82
1.571278 | 1086.965
1.581255 | 1087.107
1.591156 | 1087.21
1.601153 | 1087.44
1.611045 | 1087.591
1.621072 | 1087.712
1.630996 | 1087.84
1.640947 | 1088.02
1.65089 | 1088.136
1.661018 | 1088.331
1.671057 | 1088.516
1.681149 | 1088.66
1.691423 | 1088.794
1.701491 | 1088.934
1.711515 | 1089.018
1.72154 | 1089.197
1.731638 | 1089.363
1.741866 | 1089.546
1.751929 | 1089.671
1.762174 | 1089.85
1.772178 | 1089.952
1.782082 | 1090.082
1.792241 | 1090.243
1.802434 | 1090.391
1.812577 | 1090.582
1.822907 | 1090.743
1.832955 | 1090.854
1.843217 | 1090.985
1.853756 | 1091.076
1.863895 | 1091.177
1.874009 | 1091.329
1.884268 | 1091.475
1.894432 | 1091.655
1.904438 | 1091.764
1.914554 | 1091.938
1.924683 | 1092.108
1.934729 | 1092.217
1.944842 | 1092.304
1.95484 | 1092.529
1.964977 | 1092.67
1.975066 | 1092.832
1.98521 | 1093.001
1.995393 | 1093.121
2.005608 | 1093.29
2.015665 | 1093.376
2.02591 | 1093.512
2.035998 | 1093.679
2.04609 | 1093.807
2.056251 | 1093.933
2.066266 | 1094.108
2.076287 | 1094.196
2.086289 | 1094.304
2.096278 | 1094.454
2.106254 | 1094.619
2.116335 | 1094.726
2.126361 | 1094.874
2.136513 | 1095.008
2.146469 | 1095.141
2.156459 | 1095.307
2.166532 | 1095.467
2.176668 | 1095.596
2.186624 | 1095.732
2.196715 | 1095.88
2.206641 | 1096.023
2.216699 | 1096.184
2.226842 | 1096.342
2.237044 | 1096.471
2.247295 | 1096.613
2.257404 | 1096.739
2.267564 | 1096.835
2.277691 | 1096.983
2.287716 | 1097.078
2.297918 | 1097.224
2.30795 | 1097.344
2.318011 | 1097.456
2.327905 | 1097.557
2.338043 | 1097.741
2.347936 | 1097.885
2.357962 | 1098.054
2.367979 | 1098.158
2.377982 | 1098.31
2.388084 | 1098.41
2.398202 | 1098.57
2.408334 | 1098.716
2.418441 | 1098.873
2.428631 | 1098.976
2.438876 | 1099.106
2.449055 | 1099.217
2.459162 | 1099.362
2.469475 | 1099.503
2.479982 | 1099.649
2.490134 | 1099.776
2.500332 | 1099.897
2.51034 | 1099.979
2.520353 | 1100.044
2.530325 | 1100.178
2.54029 | 1100.286
2.550161 | 1100.41
2.560045 | 1100.536
2.569948 | 1100.658
2.579833 | 1100.782
2.589861 | 1100.94
2.599919 | 1101.094
2.610091 | 1101.222
2.62038 | 1101.326
2.630523 | 1101.489
2.640638 | 1101.582
2.650892 | 1101.716
2.660949 | 1101.824
2.671103 | 1101.902
2.681172 | 1102.021
2.691114 | 1102.149
2.70126 | 1102.234
2.71142 | 1102.346
2.721384 | 1102.487
2.731535 | 1102.627
2.741388 | 1102.712
2.751418 | 1102.785
2.762761 | 1102.866
2.772433 | 1102.95
2.782822 | 1103.103
2.793487 | 1103.208
2.80328 | 1103.331
2.814475 | 1103.446
2.824874 | 1103.576
2.835595 | 1103.719
2.845916 | 1103.885
2.857258 | 1103.937
2.866927 | 1104.047
2.878206 | 1104.219
2.888644 | 1104.293
2.89908 | 1104.383
2.909784 | 1104.5
2.919838 | 1104.595
2.930112 | 1104.649
2.941047 | 1104.668
2.950992 | 1104.806
2.961463 | 1104.948
2.971923 | 1105.037
2.982247 | 1105.165
2.992852 | 1105.226
3.003573 | 1105.342
3.014514 | 1105.433
3.024763 | 1105.565
3.035726 | 1105.659
3.046488 | 1105.8
3.057118 | 1105.869
3.067306 | 1105.966
3.077851 | 1106.048
3.08825 | 1106.16
3.09906 | 1106.252
3.109536 | 1106.351
3.119543 | 1106.433
3.130138 | 1106.469
3.140799 | 1106.546
3.151809 | 1106.701
3.163002 | 1106.802
3.174079 | 1106.894
3.18507 | 1107.002
3.195521 | 1107.005
3.205955 | 1107.081
3.216247 | 1107.209
3.227397 | 1107.334
3.238306 | 1107.479
3.24916 | 1107.56
3.260068 | 1107.601
3.270903 | 1107.673
3.281679 | 1107.754
3.292064 | 1107.846
3.302487 | 1107.916
3.312901 | 1107.995
3.323021 | 1108.043
3.334238 | 1108.194
3.344877 | 1108.321
3.355045 | 1108.381
3.366007 | 1108.5
3.376578 | 1108.617
3.386748 | 1108.677
3.397025 | 1108.73
3.407283 | 1108.823
3.417181 | 1108.847
3.42757 | 1108.932
3.437766 | 1108.986
3.448155 | 1109.055
3.458298 | 1109.087
3.468521 | 1109.152
3.478712 | 1109.19
3.488701 | 1109.295
3.498642 | 1109.335
3.50855 | 1109.35
3.518585 | 1109.43
3.528562 | 1109.513
3.538655 | 1109.53
3.548673 | 1109.58
3.55869 | 1109.74
3.568789 | 1109.819
3.578834 | 1109.872
3.588985 | 1109.933
3.599049 | 1110.008
3.609118 | 1110.06
3.619329 | 1110.176
3.629533 | 1110.242
3.639631 | 1110.279
3.649751 | 1110.254
3.659758 | 1110.345
3.669969 | 1110.453
3.679963 | 1110.506
3.690128 | 1110.562
3.700243 | 1110.601
3.710587 | 1110.6
3.720763 | 1110.695
3.730619 | 1110.726
3.740792 | 1110.828
3.751098 | 1110.867
3.76132 | 1110.908
3.77128 | 1110.906
3.781658 | 1110.993
3.791856 | 1111.039
3.801954 | 1111.11
3.812098 | 1111.166
3.822138 | 1111.187
3.832162 | 1111.239
3.842298 | 1111.295
3.852497 | 1111.367
3.862832 | 1111.426
3.873217 | 1111.488
3.883405 | 1111.422
3.893408 | 1111.478
3.903573 | 1111.473
3.913715 | 1111.472
3.923703 | 1111.508
3.93389 | 1111.599
3.944174 | 1111.625
3.954302 | 1111.625
3.964409 | 1111.67
3.974708 | 1111.704
3.984675 | 1111.781
3.995021 | 1111.814
4.005174 | 1111.857
4.015402 | 1111.865
4.025716 | 1111.884
4.036166 | 1111.861
4.046195 | 1111.89
4.056259 | 1111.931
4.066604 | 1111.954
4.076667 | 1111.94
4.08676 | 1111.956
4.096962 | 1111.971
4.107136 | 1112.02
4.11767 | 1112.048
4.128011 | 1112.102
4.137907 | 1112.051
4.148269 | 1112.098
4.158633 | 1112.102
4.168718 | 1112.075
4.178902 | 1112.088
4.189382 | 1112.101
4.199624 | 1112.047
4.210065 | 1112.067
4.220457 | 1112.11
4.23103 | 1112.134
4.241397 | 1112.149
4.251684 | 1112.143
4.262212 | 1112.132
4.272663 | 1112.115
4.283376 | 1112.09
4.293789 | 1112.055
4.304201 | 1112.07
4.314695 | 1112.005
4.32503 | 1111.974
4.335247 | 1111.914
4.345588 | 1111.926
4.356148 | 1111.88
4.366489 | 1111.875
4.377036 | 1111.814
4.387285 | 1111.757
4.397341 | 1111.657
4.407774 | 1111.683
4.417927 | 1111.618
4.427885 | 1111.599
4.438645 | 1111.595
4.448817 | 1111.538
4.459242 | 1111.452
4.469497 | 1111.457
4.479905 | 1111.421
4.490178 | 1111.397
4.500733 | 1111.331
4.510976 | 1111.271
4.521349 | 1111.12
4.531848 | 1111.062
4.542328 | 1111.052
4.552625 | 1110.996
4.56323 | 1110.94
4.573711 | 1110.861
4.584106 | 1110.742
4.594311 | 1110.627
4.604699 | 1110.549
4.615108 | 1110.435
4.625586 | 1110.407
4.63609 | 1110.35
4.646465 | 1110.234
4.656775 | 1110.172
4.66755 | 1110.123
4.677886 | 1109.994
4.688602 | 1109.91
4.699442 | 1109.815
4.710287 | 1109.659
4.720904 | 1109.563
4.731862 | 1109.45
4.74269 | 1109.356
4.75353 | 1109.196
4.764544 | 1109.068
4.775451 | 1108.871
4.78643 | 1108.707
4.797443 | 1108.545
4.808222 | 1108.368
4.81887 | 1108.203
4.829784 | 1108.036
4.840563 | 1107.781
4.85126 | 1107.679
4.862309 | 1107.497
4.873388 | 1107.369
4.884282 | 1107.192
4.895236 | 1107.014
4.90629 | 1106.797
4.917119 | 1106.608
4.928319 | 1106.433
4.93933 | 1106.228
4.950432 | 1106.008
4.961597 | 1105.815
4.972923 | 1105.561
4.983803 | 1105.296
4.994827 | 1105.132
5.00594 | 1104.914
5.017185 | 1104.668
5.028303 | 1104.438
5.039704 | 1104.236
5.050879 | 1103.943
5.062084 | 1103.697
5.073367 | 1103.435
5.084599 | 1103.157
5.095963 | 1102.9
5.107287 | 1102.629
5.118274 | 1102.311
5.1298 | 1102.105
5.141198 | 1101.819
5.15276 | 1101.527
5.164298 | 1101.24
5.175391 | 1100.968
5.18694 | 1100.584
5.197948 | 1100.326
5.209704 | 1100.037
5.221239 | 1099.731
5.232722 | 1099.41
5.244201 | 1099.094
5.255817 | 1098.743
5.267425 | 1098.467
5.278929 | 1098.194
5.290474 | 1097.864
5.302406 | 1097.539
5.314413 | 1097.185
5.325887 | 1096.785
5.337487 | 1096.416
5.348972 | 1096.077
5.360608 | 1095.708
5.371934 | 1095.309
5.383303 | 1094.987
5.395007 | 1094.673
5.406711 | 1094.334
5.418388 | 1094.006
5.429944 | 1093.729
5.441739 | 1093.37
5.453472 | 1093.009
5.465426 | 1092.635
5.477183 | 1092.242
5.48919 | 1091.824
5.500963 | 1091.525
5.512853 | 1091.141
5.524539 | 1090.796
5.536461 | 1090.393
5.54825 | 1090.039
5.560204 | 1089.695
5.57216 | 1089.356
5.584389 | 1088.977
5.596483 | 1088.604
5.608673 | 1088.201
5.620862 | 1087.731
5.632905 | 1087.35
5.64509 | 1086.932
5.657191 | 1086.489
5.669363 | 1086.067
5.681441 | 1085.65
5.693607 | 1085.234
5.70552 | 1084.881
5.71792 | 1084.498
5.730075 | 1084.093
5.742113 | 1083.675
5.754257 | 1083.264
5.766618 | 1082.837
5.779023 | 1082.448
5.791476 | 1081.994
5.803607 | 1081.622
5.815822 | 1081.191
5.828275 | 1080.711
5.840418 | 1080.215
5.852488 | 1079.776
5.864692 | 1079.362
5.877228 | 1079.038
5.889654 | 1078.58
5.901969 | 1078.183
5.914086 | 1077.686
5.926696 | 1077.281
5.938826 | 1076.843
5.95118 | 1076.474
5.963757 | 1076.006
5.976095 | 1075.587
5.98862 | 1075.128
6.000782 | 1074.67
6.013122 | 1074.249
6.025628 | 1073.813
6.038041 | 1073.397
6.050488 | 1072.959
6.063231 | 1072.517
6.075973 | 1072.049
6.088455 | 1071.624
6.101218 | 1071.202
6.113436 | 1070.683
6.126068 | 1070.276
6.13823 | 1069.811
6.150556 | 1069.334
6.163092 | 1068.903
6.17547 | 1068.531
6.187978 | 1068.117
6.200459 | 1067.665
6.212954 | 1067.163
6.22524 | 1066.68
6.237811 | 1066.164
6.250291 | 1065.767
6.263133 | 1065.326
6.275671 | 1064.866
6.287977 | 1064.392
6.300424 | 1063.944
6.312929 | 1063.471
6.325306 | 1063.051
6.337699 | 1062.604
6.350448 | 1062.148
6.36299 | 1061.696
6.375568 | 1061.255
6.388101 | 1060.736
6.400484 | 1060.261
6.412783 | 1059.838
6.42517 | 1059.373
6.437684 | 1058.908
6.45022 | 1058.507
6.462911 | 1058.061
6.475321 | 1057.657
6.488021 | 1057.253
6.500704 | 1056.746
6.513527 | 1056.27
6.526178 | 1055.765
6.539267 | 1055.3
6.552074 | 1054.756
6.563389 | 1054.342
6.573709 | 1053.986
6.586186 | 1053.485
6.598742 | 1053.004
6.611511 | 1052.542
6.624151 | 1052.08
6.636708 | 1051.594
6.649477 | 1051.08
6.662005 | 1050.57
6.674641 | 1050.092
6.687326 | 1049.599
6.699851 | 1049.163
6.712404 | 1048.678
6.724859 | 1048.194
6.737691 | 1047.685
6.750242 | 1047.216
6.762692 | 1046.744
6.775261 | 1046.275
6.78814 | 1045.811
6.800961 | 1045.331
6.813529 | 1044.819
6.8261 | 1044.285
6.838811 | 1043.852
6.851488 | 1043.332
6.864061 | 1042.858
6.876573 | 1042.367
6.889141 | 1041.913
6.901623 | 1041.399
6.914469 | 1040.92
6.927035 | 1040.415
6.939728 | 1039.996
6.95236 | 1039.52
6.964926 | 1039.023
6.977712 | 1038.469
6.990247 | 1037.985
7.002812 | 1037.461
7.015287 | 1036.99
7.027821 | 1036.524
7.040639 | 1036.075
7.053191 | 1035.559
7.065724 | 1035.118
7.078549 | 1034.627
7.091095 | 1034.162
7.103628 | 1033.665
7.116457 | 1033.129
7.129001 | 1032.593
7.141596 | 1032.084
7.154365 | 1031.613
7.166906 | 1031.088
7.179575 | 1030.645
7.192108 | 1030.114
7.204776 | 1029.584
7.217622 | 1029.053
7.230082 | 1028.578
7.242629 | 1028.086
7.255597 | 1027.601
7.268054 | 1027.075
7.280911 | 1026.583
7.293358 | 1026.027
7.30622 | 1025.546
7.318652 | 1025.048
7.331225 | 1024.562
7.343789 | 1024.093
7.356335 | 1023.628
7.368777 | 1023.115
7.381649 | 1022.663
7.394192 | 1022.138
7.4067 | 1021.688
7.419501 | 1021.21
7.432277 | 1020.709
7.444837 | 1020.148
7.457464 | 1019.648
7.470067 | 1019.098
7.482559 | 1018.606
7.49512 | 1018.094
7.507896 | 1017.568
7.520522 | 1017.034
7.533083 | 1016.553
7.545861 | 1016.044
7.558486 | 1015.518
7.571313 | 1015.038
7.583957 | 1014.523
7.596451 | 1013.95
7.609053 | 1013.44
7.62192 | 1012.931
7.634413 | 1012.444
7.646973 | 1011.94
7.659443 | 1011.447
7.672282 | 1010.926
7.684809 | 1010.425
7.697349 | 1009.917
7.710189 | 1009.431
7.722719 | 1008.88
7.735258 | 1008.344
7.748095 | 1007.786
7.760629 | 1007.294
7.773165 | 1006.742
7.785914 | 1006.26
7.798691 | 1005.75
7.811232 | 1005.239
7.823901 | 1004.672
7.836434 | 1004.15
7.849288 | 1003.657
7.861949 | 1003.196
7.874415 | 1002.691
7.887264 | 1002.151
7.899922 | 1001.57
7.912678 | 1001.016
7.925232 | 1000.488
7.93789 | 999.9511
7.950343 | 999.4855
7.962892 | 998.9474
7.975858 | 998.3264
7.988312 | 997.7711
8.000862 | 997.3314
8.01362 | 996.7025
8.026282 | 996.2161
8.039073 | 995.6428
8.051674 | 995.095
8.064243 | 994.5472
8.077034 | 994.0182
8.089635 | 993.4204
8.102158 | 992.8893
8.114732 | 992.37
8.127243 | 991.8384
8.139811 | 991.2806
8.152693 | 990.7573
8.165205 | 990.2156
8.177773 | 989.6622
8.190654 | 989.125
8.203474 | 988.5801
8.216042 | 987.9714
8.228614 | 987.4004
8.241127 | 986.8416
8.253694 | 986.2515
8.266575 | 985.7246
8.279086 | 985.2221
8.291655 | 984.6863
8.304137 | 984.1636
8.316982 | 983.617
8.32955 | 983.0675
8.342338 | 982.5594
8.354874 | 982.0094
8.367439 | 981.3881
8.380225 | 980.8635
8.39276 | 980.348
8.405323 | 979.8088
8.417798 | 979.3063
8.430451 | 978.7472
8.443216 | 978.1715
8.455767 | 977.592
8.468418 | 977.0258
8.481185 | 976.4775
8.493736 | 975.9464
8.506694 | 975.3712
8.519152 | 974.7563
8.531703 | 974.2004
8.544462 | 973.6542
8.55682 | 973.0969
8.569471 | 972.5302
8.582322 | 971.9867
8.594782 | 971.3834
8.607535 | 970.8649
8.620289 | 970.3028
8.63275 | 969.7546
8.64561 | 969.1236
8.658256 | 968.506
8.670717 | 967.8505
8.683579 | 967.2563
8.69603 | 966.677
8.708554 | 966.1246
8.721103 | 965.5763
8.733653 | 964.9758
8.746427 | 964.3564
8.758975 | 963.7755
8.771638 | 963.2459
8.784274 | 962.715
8.796879 | 962.1629
8.809693 | 961.5515
8.822257 | 960.952
8.834841 | 960.341
8.847562 | 959.7339
8.860219 | 959.1085
8.872803 | 958.4776
8.885307 | 957.8459
8.897871 | 957.2846
8.910657 | 956.6757
8.923269 | 956.1428
8.935833 | 955.5538
8.948619 | 954.9717
8.961154 | 954.3496
8.974025 | 953.797
8.9865 | 953.1396
8.999033 | 952.5344
9.011594 | 951.9109
9.024251 | 951.3038
9.036837 | 950.6878
9.049429 | 950.0995
9.061972 | 949.4883
9.074566 | 948.8911
9.087338 | 948.373
9.099879 | 947.8027
9.112661 | 947.2016
9.125248 | 946.539
9.137788 | 945.8447
9.150625 | 945.2068
9.163158 | 944.5868
9.175694 | 943.923
9.188371 | 943.3269
9.201198 | 942.6803
9.213745 | 941.9867
9.226414 | 941.3815
9.238938 | 940.824
9.251795 | 940.2554
9.264457 | 939.6381
9.277216 | 939.0482
9.289765 | 938.4527
9.302212 | 937.8372
9.315066 | 937.2255
9.327455 | 936.6138
9.340075 | 935.9329
9.352638 | 935.3682
9.365184 | 934.7582
9.37786 | 934.1557
9.390495 | 933.5692
9.40304 | 932.9908
9.415786 | 932.3414
9.428346 | 931.7233
9.440952 | 931.0132
9.45375 | 930.3398
9.466309 | 929.6773
9.478915 | 929.0599
9.491405 | 928.4132
9.504224 | 927.7976
9.51688 | 927.1347
9.52937 | 926.549
9.541931 | 925.9499
9.554707 | 925.3524
9.567237 | 924.6953
9.580046 | 924.0644
9.592569 | 923.4448
9.605143 | 922.7728
9.617723 | 922.1211
9.630424 | 921.4744
9.642951 | 920.7836
9.655507 | 920.058
9.667964 | 919.394
9.680512 | 918.6635
9.693355 | 918.0552
9.705878 | 917.4049
9.718712 | 916.7871
9.73127 | 916.0654
9.744099 | 915.3821
9.756624 | 914.655
9.769186 | 913.9812
9.781704 | 913.3102
9.794538 | 912.6415
9.807102 | 911.9699
9.819619 | 911.2985
9.832331 | 910.5721
9.845135 | 909.9035
9.857721 | 909.2438
9.870463 | 908.5773
9.88328 | 907.8962
9.895812 | 907.2428
9.908557 | 906.5443
9.921353 | 905.8412
9.93389 | 905.2029
9.946401 | 904.5488
9.958891 | 903.8495
9.971433 | 903.1601
9.984179 | 902.4518
9.996739 | 901.7272
10.00928 | 901.0548
10.02202 | 900.3774
10.03458 | 899.6303
10.04743 | 898.7687
10.05986 | 898.207
10.07241 | 897.6048
10.08535 | 896.9738
10.09783 | 896.2855
10.11038 | 895.5832
10.12301 | 894.8728
10.13552 | 894.0975
10.14835 | 893.3998
10.16097 | 892.7009
10.17345 | 891.9928
10.18631 | 891.2539
10.19908 | 890.5285
10.21172 | 889.7858
10.22428 | 889.0684
10.2369 | 888.3294
10.24938 | 887.6515
10.26194 | 886.93
10.27487 | 886.197
10.28735 | 885.4369
10.2999 | 884.7976
10.31284 | 884.0571
10.32531 | 883.4163
10.33785 | 882.6823
10.3507 | 881.9356
10.36322 | 881.2116
10.37603 | 880.513
10.38861 | 879.7806
10.40113 | 879.0713
10.41368 | 878.3877
10.42635 | 877.6573
10.43874 | 876.9126
10.4516 | 876.2625
10.46412 | 875.5722
10.47686 | 874.845
10.48968 | 874.1527
10.50221 | 873.3197
10.5152 | 872.594
10.52775 | 871.8259
10.54028 | 871.1149
10.55303 | 870.3564
10.56579 | 869.6599
10.57835 | 868.8496
10.59101 | 868.1642
10.60355 | 867.3715
10.6164 | 866.6501
10.62906 | 865.8638
10.64181 | 865.1565
10.65437 | 864.3668
10.66702 | 863.5707
10.67948 | 862.7758
10.69236 | 862.0213
10.70487 | 861.26
10.71744 | 860.5194
10.73001 | 859.7328
10.74283 | 858.9749
10.7554 | 858.1844
10.76797 | 857.4002
10.78079 | 856.6229
10.79336 | 855.7895
10.80602 | 854.9807
10.81875 | 854.1647
10.83132 | 853.3495
10.84411 | 852.5411
10.85671 | 851.7783
10.86928 | 850.9906
10.88185 | 850.2235
10.89436 | 849.4416
10.90693 | 848.6598
10.91981 | 847.883
10.93232 | 847.0653
10.94506 | 846.291
10.95784 | 845.5063
10.97038 | 844.7289
10.98312 | 843.9004
10.9959 | 843.0955
11.00844 | 842.3003
11.02114 | 841.4709
11.03369 | 840.675
11.04649 | 839.9246
11.05918 | 839.1091
11.07169 | 838.3343
11.0846 | 837.5088
11.09709 | 836.7442
11.10996 | 835.9277
11.12256 | 835.0668
11.13505 | 834.2268
11.14792 | 833.3898
11.16052 | 832.4782
11.17302 | 831.7051
11.18558 | 830.8813
11.19817 | 830.0271
11.21098 | 829.1731
11.22354 | 828.4277
11.23613 | 827.6153
11.24894 | 826.7908
11.2615 | 825.9864
11.27428 | 825.1121
11.2869 | 824.2307
11.29947 | 823.3958
11.31218 | 822.6261
11.32479 | 821.8008
11.33743 | 820.9978
11.3499 | 820.1737
11.36243 | 819.2676
11.375 | 818.4052
11.38777 | 817.5394
11.40031 | 816.6636
11.41317 | 815.8604
11.42564 | 815.0998
11.43843 | 814.2508
11.45097 | 813.3777
11.4635 | 812.5337
11.47618 | 811.6583
11.489 | 810.8895
11.5014 | 810.016
11.51424 | 809.1391
11.52678 | 808.286
11.5395 | 807.4977
11.55229 | 806.6153
11.56482 | 805.7958
11.57737 | 804.9199
11.59033 | 804.0137
11.60279 | 803.0995
11.61565 | 802.1953
11.6283 | 801.3093
11.64076 | 800.4476
11.65331 | 799.5934
11.66596 | 798.6555
11.67873 | 797.7406
11.69128 | 796.8521
11.70393 | 795.9558
11.7167 | 795.06
11.72925 | 794.1456
11.74201 | 793.2411
11.75457 | 792.3172
11.76712 | 791.3968
11.77957 | 790.4621
11.79215 | 789.549
11.80486 | 788.6153
11.81743 | 787.7132
11.83 | 786.8232
11.84278 | 785.906
11.8554 | 785.0307
11.86796 | 784.1616
11.88085 | 783.2555
11.89336 | 782.3041
11.90592 | 781.2919
11.91882 | 780.3968
11.93132 | 779.475
11.94388 | 778.5449
11.95647 | 777.5967
11.96928 | 776.6463
11.98156 | 775.6432
11.99432 | 774.7436
12.00686 | 773.8112
12.01973 | 772.8857
12.0322 | 771.858
12.04504 | 770.9338
12.0576 | 769.9848
12.07007 | 769.038
12.08261 | 768.0917
12.09546 | 767.1395
12.108 | 766.2089
12.12053 | 765.2787
12.13308 | 764.3042
12.14567 | 763.3586
12.15837 | 762.4324
12.17092 | 761.4291
12.18368 | 760.4838
12.19621 | 759.4552
12.20876 | 758.487
12.22151 | 757.4759
12.23408 | 756.5073
12.24666 | 755.5509
12.25937 | 754.6236
12.27173 | 753.5967
12.28462 | 752.6254
12.29713 | 751.6257
12.30969 | 750.7015
12.32258 | 749.7061
12.33508 | 748.7538
12.34765 | 747.7676
12.36044 | 746.777
12.37298 | 745.7874
12.38554 | 744.8382
12.39833 | 743.874
12.41086 | 742.867
12.42343 | 741.8922
12.4359 | 740.9281
12.44866 | 739.9213
12.46131 | 738.9535
12.47378 | 737.9143
12.48639 | 736.7914
12.49914 | 735.7471
12.51187 | 734.7394
12.52453 | 733.612
12.53705 | 732.5736
12.54959 | 731.5676
12.56212 | 730.5251
12.57493 | 729.4568
12.5875 | 728.4112
12.60017 | 727.3229
12.6127 | 726.287
12.62543 | 725.2161
12.63822 | 724.0925
12.65105 | 722.9049
12.6636 | 721.639
12.67626 | 719.6321